## Sheet
Experiment Info | [17 empty] | 1: Screen Printing | [41 empty] | 2: Evaporation
Date | Project_Name | Batch | Subbatch | Sample | Nomad ID | Variation | Sample dimension | Sample area [cm^2] | Number of pixels | Pixel area [cm^2] | Substrate material | Substrate conductive layer | Transmission [%] | Sheet Resistance [Ohms/square] | TCO thickness [nm] | Number of junctions | Notes | Material name | Layer type | Layer chemical ID | Layer thickness [nm] | Morphology | Notes | Tool/GB name | Viscosity [mPa*s] | Contact angle [°] | Room temperature [°C] | Room/GB humidity [%] | GB oxygen level [ppm] | Solution volume [uL] | Filter Material | Filter Pore Size [um] | Solvent 1 name | Solvent 1 volume [uL] | Solvent 1 relative amount | Solvent 1 chemical ID | Solute 1 name | Solute 1 Concentration [mM] | Solute 1 chemical ID | Additive 1 name | Additive 1 Concentration [mg/ml] | Additive 1 chemical ID | Mesh material | Mesh count [meshes/cm] | Mesh thickness [um] | Thread diameter [um] | Mesh opening [um] | Mesh tension [N/cm] | Mesh angle [°] | Emulsion material | Emulsion thickness [um] | Squeegee material | Squeegee shape | Squeegee angle [°] | Printing speed [mm/s] | Printing direction | Printing pressure [bar] | Snap-off distance [mm] | Printing method | Material name | Layer type | Layer chemical ID | Layer thickness [nm] | Transmission [%] | Morphology | Tool/GB name | Room temperature [°C] | Room/GB humidity [%] | GB oxygen level [ppm] | Drying Time [s] | Organic | Base pressure [bar] | Pressure start [bar] | Pressure end [bar] | Source temperature start[°C] | Source temperature end[°C] | Substrate temperature [°C] | Rate start [angstrom/s] | Rate target [angstrom/s] | Tooling factor | Notes
21-05-2025 | Project | 1 | 1 | 1 | PERS_Project_1_1_C-1 | 1000 rpm | 1 cm x 1 cm | 0.16 | 6 | 0.16 | Soda Lime Glass | ITO | 90 | 10 | 150 | 1 | Experiment Notes | Cs0.05(MA0.17FA0.83)0.95Pb(I0.83Br0.17)3 | Absorber Layer | Layer1ID | 15 | Uniform | Batch supplier-ID-Opened at-remaining shelf life | Loc Box | 0.5 | 30 | 23 | 45 | 10 | 100 | PTFE | 0.25 | DMF | 10 | 1.5 | Od5 | PbI2 | 1.42 | Sol1 | starch | 1.5 | Ava2 | Polyester | 120 | 50 | 34 | 49 | 20 | 22.5 | Photopolymer | 15 | Polyurethane | Rectangle | 75 | 50 | Forward | 2.5 | 1.5 | R2R | C | Carbon Paste Layer | Car5 | 25 | 95 | Uniform | Loc1 Box | 23 | 45 | 10 | 90 | TRUE | 1e-06 | 5e-06 | 3e-06 | 150 | 160 | 25 | 0.5 | 1 | 1.5 | Evaporation Test
Note on A2: Format: DD-MM-YYYY
Note on G2: Describe the main variation parameter for this sample
Note on I2: Total area of the substrate
Note on J2: Number of individual solar cell pixels on the substrate
Note on K2: Active area of each individual pixel
Note on L3: Suggested options: SLG, PET You can type any custom value.
Note on S2: Chemical formula or material name
Note on S3: Suggested options: PTAA, Spiro-OMeTAD, PEAI, PCMB, BCP, P3HT You can type any custom value.
Note on T2: Select layer function from dropdown
Note on T3: Suggested options: Hole Transport Layer, Electron Transport Layer, Absorber Layer, Buffer Layer, A.R.C., Back reflection, Down conversion, Encapsulation, Light management, Upconversion, Back Contact, Passivation, Carbon Paste Layer, Substrate Conductive Layer You can type any custom value.
Note on U2: Product Tracking
Note on AF2: Select filter material or type custom
Note on AH3: Suggested options: IPA, CB, DMSO, DMF, ACN, EtOH You can type any custom value.
Note on AK2: Material tracking identifier
Note on AL3: Suggested options: MAI, FAI You can type any custom value.
Note on AN2: Material tracking identifier
Note on AO3: Suggested options: tBP, Li-TFSI You can type any custom value.
Note on AQ2: Material tracking identifier
Note on AR2: Screen mesh material type
Note on AS2: Number of mesh openings per centimeter
Note on AT2: Thickness of the mesh fabric
Note on AU2: Diameter of individual mesh threads
Note on AV2: Size of individual mesh openings
Note on AW2: Applied tension on the mesh during printing
Note on AX2: Angle of mesh relative to printing direction
Note on AY2: Type of emulsion used for stencil
Note on AZ2: Thickness of the emulsion layer
Note on BA2: Material of the squeegee blade
Note on BB2: Cross-sectional shape of squeegee
Note on BB3: Suggested options: Rectangle, Diamond, Round You can type any custom value.
Note on BC2: Angle of squeegee relative to screen surface
Note on BD2: Speed of squeegee movement during printing
Note on BE2: Forward or Backward
Note on BE3: Suggested options: Forward, Backward You can type any custom value.
Note on BF2: Applied pressure during printing stroke
Note on BG2: Gap between screen and substrate during printing
Note on BH2: R2R or S2S
Note on BH3: Suggested options: R2R, S2S You can type any custom value.
Note on BI3: Suggested options: PTAA, Spiro-OMeTAD, PEAI, PCMB, BCP, P3HT You can type any custom value.
Note on BJ3: Suggested options: Hole Transport Layer, Electron Transport Layer, Absorber Layer, Buffer Layer, A.R.C., Back reflection, Down conversion, Encapsulation, Light management, Upconversion, Back Contact, Passivation, Carbon Paste Layer, Substrate Conductive Layer You can type any custom value.
Note on BK2: Product Tracking

## Sheet2
Chemical ID | Lot Number | Product Number | Delivered Product Volume [ml] | Delivered Product Weight [g] | Shipping Date | Opening Date | Supplier | Product Description | Cost [EUR]
Sol1 | SFK42EA |  | 230 |  | 26/5/2025 | 2025-03-11 | Solaveni | PbI2 from PbSO4 | 5
Ava2 |  | N-31 | 10 |  | 21/3/2025 | 2025-04-11 | Avantama | 2.5wt% SnO2 in mixture of Butanols | 10
Od5 |  |  |  | 0.5 | 27/5/2025 | 2025-05-11 | ODTU | Large ammonium cations | 20
Layer1ID | LOT1 | L1 | 50 |  | 2025-08-12 | 2025-08-12 | InkCompany | Ink used directly for deposition | 30
Car5 | 90 |  |  | 10 |  |  | CB | Carbon Paste | 1
Layer2ID | LOT2 | L2 |  |  | 2025-07-12 | 2025-07-12 | InkTink |  | 40