## Sheet
Experiment Info | [17 empty] | 1: Laser Scribing | [9 empty] | 2: Wet Cleaning | [7 empty] | 3: Cleaning/Activation O2-Plasma |  |  |  |  | 4: Cleaning/Activation UV-Ozone |  |  | 5: Spin Coating | [33 empty] | 6: Spin Coating | [23 empty] | 7: Spin Coating | [29 empty] | 8: Slot Die Coating | [21 empty] | 9: Inkjet Printing | [25 empty] | 10: Evaporation | [25 empty] | 11: Sputtering | [17 empty] | 12: ALD | [20 empty] | 13: Generic Process
Date | Project_Name | Batch | Subbatch | Sample | Nomad ID | Variation | Sample dimension | Sample area [cm^2] | Number of pixels | Pixel area [cm^2] | Substrate material | Substrate conductive layer | Transmission [%] | Sheet Resistance [Ohms/square] | TCO thickness [nm] | Number of junctions | Notes | Patterning Step | Laser wavelength [nm] | Laser pulse time [ps] | Laser pulse frequency [kHz] | Speed [mm/s] | Fluence [J/cm2] | Power [%] | Layout | Notes | Recipe file | Notes | Tool/GB name | Solvent 1 | Time 1 [s] | Temperature 1 [°C] | Solvent 2 | Time 2 [s] | Temperature 2 [°C] | Notes | Gas-Plasma Gas | Gas-Plasma Time [s] | Gas-Plasma Power [W] | Tool/GB name | Notes | UV-Ozone Time [s] | Tool/GB name | Material name | Layer type | Layer thickness [nm] | Morphology | Concentration [mM] | Notes | Tool/GB name | Viscosity [mPa*s] | Contact angle [°] | Room temperature [°C] | Room/GB humidity [%] | GB oxygen level [ppm] | Solvent 1 name | Solvent 1 volume [uL] | Solvent 1 relative amount | Solvent 2 name | Solvent 2 volume [uL] | Solvent 2 relative amount | Solute 1 name | Solute 1 Concentration [mM] | Solute 2 name | Solute 2 Concentration [mM] | Solution volume [uL] | Rotation speed 1 [rpm] | Rotation time 1 [s] | Acceleration 1 [rpm/s] | Rotation speed 2 [rpm] | Rotation time 2 [s] | Acceleration 2 [rpm/s] | Anti solvent name | Anti solvent volume [ml] | Anti solvent dropping time [s] | Anti solvent dropping speed [ul/s] | Anti solvent dropping heigt [mm] | Material name | Layer type | Layer thickness [nm] | Morphology | Concentration [mM] | Notes | Tool/GB name | Viscosity [mPa*s] | Contact angle [°] | Room temperature [°C] | Room/GB humidity [%] | GB oxygen level [ppm] | Solvent 1 name | Solvent 1 volume [uL] | Solvent 1 relative amount | Solute 1 name | Solute 1 Concentration [mM] | Solution volume [uL] | Rotation speed [rpm] | Rotation time [s] | Acceleration [rpm/s] | Vacuum quenching duration [s] | Vacuum quenching start time [s] | Vacuum quenching pressure [bar] | Material name | Layer type | Layer thickness [nm] | Morphology | Concentration [mM] | Notes | Tool/GB name | Viscosity [mPa*s] | Contact angle [°] | Room temperature [°C] | Room/GB humidity [%] | GB oxygen level [ppm] | Solvent 1 name | Solvent 1 volume [uL] | Solvent 1 relative amount | Solute 1 name | Solute 1 Concentration [mM] | Solution volume [uL] | Rotation speed [rpm] | Rotation time [s] | Acceleration [rpm/s] | Gas | Gas quenching start time [s] | Gas quenching duration [s] | Gas quenching flow rate [ml/s] | Gas quenching pressure [bar] | Gas quenching velocity [m/s] | Gas quenching height [mm] | Nozzle shape | Nozzle size [mm²] | Material name | Layer type | Layer thickness [nm] | Morphology | Concentration [mM] | Notes | Tool/GB name | Viscosity [mPa*s] | Contact angle [°] | Room temperature [°C] | Room/GB humidity [%] | GB oxygen level [ppm] | Solution volume [uL] | Flow rate [ul/min] | Head gap [mm] | Speed [mm/s] | Air knife angle [°] | Air knife gap [cm] | Bead volume [mm/s] | Drying speed [cm/min] | Drying gas temperature [°C] | Heat transfer coefficient [W m^-2 K^-1] | Material name | Layer type | Layer thickness [nm] | Morphology | Concentration [mM] | Notes | Tool/GB name | Viscosity [mPa*s] | Contact angle [°] | Room temperature [°C] | Room/GB humidity [%] | GB oxygen level [ppm] | Printhead name | Number of active nozzles | Droplet density [dpi] | Quality factor | Step size | Printed area [mm²] | Droplet per second [1/s] | Droplet volume [pl] | Ink reservoir pressure [bar] | Table temperature [°C] | Nozzle temperature [°C] | Annealing time [min] | Annealing temperature [°C] | Annealing atmosphere | Material name | Layer type | Layer thickness [nm] | Transmission [%] | Morphology | Tool/GB name | Room temperature [°C] | Room/GB humidity [%] | GB oxygen level [ppm] | Supplier | Batch | Cost [EUR] | Drying Time [s] | Drying Temperature [°C] | Notes | Organic | Base pressure [bar] | Pressure start [bar] | Pressure end [bar] | Source temperature start[°C] | Source temperature end[°C] | Substrate temperature [°C] | Rate start [angstrom/s] | Rate target [angstrom/s] | Tooling factor | Notes | Material name | Layer type | Layer thickness [nm] | Transmission [%] | Morphology | Tool/GB name | Room temperature [°C] | Room/GB humidity [%] | GB oxygen level [ppm] | Gas | Temperature [°C] | Pressure [mbar] | Deposition time [s] | Burn in time [s] | Power [W] | Rotation rate [rpm] | Gas flow rate [cm^3/min] | Notes | Material name | Layer type | Layer thickness [nm] | Transmission [%] | Morphology | Tool/GB name | Room temperature [°C] | Room/GB humidity [%] | GB oxygen level [ppm] | Source | Temperature [°C] | Rate [A/s] | Time [s] | Number of cycles | Precursor 1 | Pulse duration 1 [s] | Manifold temperature 1 [°C] | Bottle temperature 1 [°C] | Precursor 2 (Oxidizer/Reducer) | Pulse duration 2 [s] | Manifold temperature 2 [°C] | Name | Notes
21-05-2025 | GeSo | 1 | 1 | 1 | SAU_GeSo_1_1_C-1 | 1000 rpm | 1 cm x 1 cm | 0.16 | 6 | 0.16 | Soda Lime Glass | ITO | 90 | 10 | 150 | 1 | Experiment Notes | P1,P2,P3, commercially etched | 532 | 8 | 80 | 100 | 0.5 | 75 | BBBB, minimodule | Platform:EP3 | test_scribing_recipe.xml | Can be disclosed:Yes/No, Recipe | HZB Glovebox1 | Hellmanex | 31 | 61 | Hellmanex | 32 | 62 | Plasma cleaning notes | Oxygen | 180 | 50 | SAU Box | Ozone cleaning notes | 900 | SAU Box | Cs0.05(MA0.17FA0.83)0.95Pb(I0.83Br0.17)3 | Absorber | 25 | Uniform | 1.42 | Batch supplier-ID-Opened at-remaining shelf life | SAU Box | 0.5 | 30 | 23 | 45 | 10 | DMF | 10 | 1.5 | DMF | 20 | 1.5 | PbI2 | 1.42 | PbI2 | 1.42 | 100 | 3001 | 31 | 1001 | 3002 | 32 | 1002 | Toluene | 0.3 | 25 | 50 | 30 | Cs0.05(MA0.17FA0.83)0.95Pb(I0.83Br0.17)3 | Absorber | 25 | Uniform | 1.42 | Batch supplier-ID-Opened at-remaining shelf life | SAU Box | 0.5 | 30 | 23 | 45 | 10 | DMF | 10 | 1.5 | PbI2 | 1.42 | 100 | 1500 | 30 | 500 | 20 | 8 | 0.01 | Cs0.05(MA0.17FA0.83)0.95Pb(I0.83Br0.17)3 | Absorber | 25 | Uniform | 1.42 | Batch supplier-ID-Opened at-remaining shelf life | SAU Box | 0.5 | 30 | 23 | 45 | 10 | DMF | 10 | 1.5 | PbI2 | 1.42 | 100 | 1500 | 30 | 500 | Nitrogen | 5 | 15 | 20 | 1.2 | 2.5 | 10 | Round | 3 | Cs0.05(MA0.17FA0.83)0.95Pb(I0.83Br0.17)3 | Absorber | 25 | Uniform | 1.42 | Batch supplier-ID-Opened at-remaining shelf life | SAU Box | 0.5 | 30 | 23 | 45 | 10 | 100 | 25 | 0.3 | 15 | 45 | 0.5 | 2 | 30 | 60 | 3 | Cs0.05(MA0.17FA0.83)0.95Pb(I0.83Br0.17)3 | Absorber | 25 | Uniform | 1.42 | Batch supplier-ID-Opened at-remaining shelf life | SAU Box | 0.5 | 30 | 23 | 45 | 10 | Spectra 0.8uL | 128 | 400 | 3 | 10 | 100 | 5000 | 10 | 0.3 | 40 | 35 | 30 | 120 | N2 | C | Carbon Paste Layer | 25 | 95 | Uniform | SAU Box | 23 | 45 | 10 | X_Company/23-001 | 30 | 50 | 90 | 150 | Processability | TRUE | 1e-06 | 5e-06 | 3e-06 | 150 | 160 | 25 | 0.5 | 1 | 1.5 | Evaporation Test | Cs0.05(MA0.17FA0.83)0.95Pb(I0.83Br0.17)3 | Absorber | 25 | 95 | Uniform | SAU Box | 23 | 45 | 10 | Argon | 200 | 0.01 | 300 | 60 | 150 | 30 | 20 | Test Sputtering | Cs0.05(MA0.17FA0.83)0.95Pb(I0.83Br0.17)3 | Absorber | 25 | 95 | Uniform | SAU Box | 23 | 45 | 10 | TMA | 150 | 0.1 | 1800 | 250 | TMA | 0.2 | 80 | 25 | H2O | 0.1 | 70 | Test Generic Process | This is a test generic process
21-05-2025 | GeSo | 1 | 1 | 2 | SAU_GeSo_1_1_C-2 | 1000 rpm | 1 cm x 1 cm | 0.16 | 6 | 0.16 | Soda Lime Glass | ITO | 90 | 10 | 150 | 1 | Experiment Notes | P1,P2,P3, commercially etched | 532 | 8 | 80 | 100 | 0.5 | 75 | BBBB, minimodule | Platform:EP3 | test_scribing_recipe.xml | Can be disclosed:Yes/No, Recipe | HZB Glovebox1 | Hellmanex | 31 | 61 | Hellmanex | 32 | 62 | Plasma cleaning notes | Oxygen | 180 | 50 | SAU Box | Ozone cleaning notes | 900 | SAU Box | Cs0.05(MA0.17FA0.83)0.95Pb(I0.83Br0.17)3 | Absorber | 25 | Uniform | 1.42 | Batch supplier-ID-Opened at-remaining shelf life | SAU Box | 0.5 | 30 | 23 | 45 | 10 | DMF | 10 | 1.5 | DMF | 20 | 1.5 | PbI2 | 1.42 | PbI2 | 1.42 | 100 | 3001 | 31 | 1001 | 3002 | 32 | 1002 | Toluene | 0.3 | 25 | 50 | 30 | Cs0.05(MA0.17FA0.83)0.95Pb(I0.83Br0.17)3 | Absorber | 25 | Uniform | 1.42 | Batch supplier-ID-Opened at-remaining shelf life | SAU Box | 0.5 | 30 | 23 | 45 | 10 | DMF | 10 | 1.5 | PbI2 | 1.42 | 100 | 1500 | 30 | 500 | 20 | 8 | 0.01 | Cs0.05(MA0.17FA0.83)0.95Pb(I0.83Br0.17)3 | Absorber | 25 | Uniform | 1.42 | Batch supplier-ID-Opened at-remaining shelf life | SAU Box | 0.5 | 30 | 23 | 45 | 10 | DMF | 10 | 1.5 | PbI2 | 1.42 | 100 | 1500 | 30 | 500 | Nitrogen | 5 | 15 | 20 | 1.2 | 2.5 | 10 | Round | 3 | Cs0.05(MA0.17FA0.83)0.95Pb(I0.83Br0.17)3 | Absorber | 25 | Uniform | 1.42 | Batch supplier-ID-Opened at-remaining shelf life | SAU Box | 0.5 | 30 | 23 | 45 | 10 | 100 | 25 | 0.3 | 15 | 45 | 0.5 | 2 | 30 | 60 | 3 | Cs0.05(MA0.17FA0.83)0.95Pb(I0.83Br0.17)3 | Absorber | 25 | Uniform | 1.42 | Batch supplier-ID-Opened at-remaining shelf life | SAU Box | 0.5 | 30 | 23 | 45 | 10 | Spectra 0.8uL | 128 | 400 | 3 | 10 | 100 | 5000 | 10 | 0.3 | 40 | 35 | 30 | 120 | N2 | C | Carbon Paste Layer | 25 | 95 | Uniform | SAU Box | 23 | 45 | 10 | X_Company/23-001 | 30 | 50 | 90 | 150 | Processability | FALSE | 1e-06 | 5e-06 | 3e-06 | 150 | 160 | 25 | 0.5 | 1 | 1.5 | Evaporation Test | Cs0.05(MA0.17FA0.83)0.95Pb(I0.83Br0.17)3 | Absorber | 25 | 95 | Uniform | SAU Box | 23 | 45 | 10 | Argon | 200 | 0.01 | 300 | 60 | 150 | 30 | 20 | Test Sputtering | Cs0.05(MA0.17FA0.83)0.95Pb(I0.83Br0.17)3 | Absorber | 25 | 95 | Uniform | SAU Box | 23 | 45 | 10 | TMA | 150 | 0.1 | 1800 | 250 | TMA | 0.2 | 80 | 25 | H2O | 0.1 | 70 | Test Generic Process | This is a test generic process