## Sheet
Experiment Info | [17 empty] | 1: Gravure Printing
Date | Project_Name | Batch | Subbatch | Sample | Nomad ID | Variation | Sample dimension | Sample area [cm^2] | Number of pixels | Pixel area [cm^2] | Substrate material | Substrate conductive layer | Transmission [%] | Sheet Resistance [Ohms/square] | TCO thickness [nm] | Number of junctions | Notes | Material name | Layer type | Layer thickness [nm] | Morphology | Concentration [mM] | Notes | Tool/GB name | Viscosity [mPa*s] | Contact angle [°] | Room temperature [°C] | Room/GB humidity [%] | GB oxygen level [ppm] | Solvent 1 name | Solvent 1 volume [uL] | Solvent 1 relative amount | Solute 1 name | Solute 1 Concentration [mM] | Coating Speed [m/min] | Screen Ruling [lines/cm] | R2R or S2S | Forward or Reverse | Cell Type | Annealing time [min] | Annealing temperature [°C] | Annealing atmosphere | Air knife angle [°] | Air knife gap [cm] | Bead volume [mm/s] | Drying speed [cm/min] | Drying gas temperature [°C] | Heat transfer coefficient [W m^-2 K^-1]
05-08-2025 | GeSo | 1 | 1 | 1 | SAU_GeSo_1_1_C-1 | 1000 rpm | 1 cm x 1 cm | 0.16 | 6 | 0.16 | Soda Lime Glass | ITO | 90 | 10 | 150 | 1 | Experiment Notes | Cs0.05(MA0.17FA0.83)0.95Pb(I0.83Br0.17)3 | Absorber | 25 | Uniform | 1.42 | Batch supplier-ID-Opened at-remaining shelf life | SAU Box | 0.5 | 30 | 23 | 45 | 10 | DMF | 10 | 1.5 | PbI2 | 1.42 | 1 | 150 | R2R | Forward | Diamond | 30 | 120 | N2 | 45 | 0.5 | 2 | 30 | 60 | 3